## Sheet1
Ahr | V
0.003226 | 4.16639
0.03871 | 4.14358
0.077419 | 4.12838
0.116129 | 4.105574
0.174194 | 4.090372
0.206452 | 4.08277
0.245161 | 4.06757
0.277419 | 4.059966
0.316129 | 4.037162
0.374194 | 4.02196
0.406452 | 4.00676
0.445161 | 3.98395
0.477419 | 3.96875
0.516129 | 3.961149
0.574194 | 3.94595
0.6 | 3.923142
0.645161 | 3.91554
0.683871 | 3.89274
0.735484 | 3.86993
0.780645 | 3.85473
0.825806 | 3.83953
0.870968 | 3.80912
0.909677 | 3.80152
0.948387 | 3.77872
0.980645 | 3.763514
1.019355 | 3.748311
1.058065 | 3.740709
1.103226 | 3.73311
1.141935 | 3.7027
1.180645 | 3.6951
1.245161 | 3.672297
1.303226 | 3.6571
1.341935 | 3.64189
1.406452 | 3.634291
1.464516 | 3.62669
1.529032 | 3.611486
1.612903 | 3.588682
1.658065 | 3.581081
1.722581 | 3.56588
1.787097 | 3.54307
1.825806 | 3.52787
1.864516 | 3.50507
1.903226 | 3.497466
1.96129 | 3.47466
2.006452 | 3.467061
2.03871 | 3.45186
2.083871 | 3.43666
2.116129 | 3.40625
2.148387 | 3.37585
2.187097 | 3.345439
2.251613 | 3.284628
2.283871 | 3.23902
2.309677 | 3.201014
2.335484 | 3.163007
2.36129 | 3.1174
2.387097 | 3.06419
2.412903 | 3.01098
2.43871 | 2.95017
2.464516 | 2.88176
2.483871 | 2.775338
2.503226 | 2.44088
2.516129 | 2.26605
2.519355 | 2.083615