## Sheet1
Ahr | V
0.016129 | 4.052365
0.045161 | 4.021959
0.090323 | 3.983953
0.122581 | 3.96875
0.154839 | 3.961149
0.187097 | 3.945946
0.225806 | 3.938345
0.251613 | 3.915541
0.290323 | 3.907939
0.348387 | 3.892736
0.380645 | 3.869932
0.425806 | 3.847128
0.490323 | 3.824324
0.541935 | 3.809122
0.580645 | 3.786318
0.619355 | 3.763514
0.658065 | 3.755912
0.696774 | 3.748311
0.722581 | 3.733108
0.754839 | 3.725507
0.8 | 3.702703
0.83871 | 3.6875
0.883871 | 3.679899
0.916129 | 3.664696
0.948387 | 3.641892
0.987097 | 3.634291
1.032258 | 3.603885
1.077419 | 3.581081
1.116129 | 3.57348
1.174194 | 3.558277
1.219355 | 3.543074
1.258065 | 3.52027
1.303226 | 3.52027
1.341935 | 3.497466
1.374194 | 3.489865
1.43871 | 3.474662
1.503226 | 3.459459
1.541935 | 3.444257
1.567742 | 3.429054
1.606452 | 3.429054
1.670968 | 3.421453
1.729032 | 3.40625
1.76129 | 3.391047
1.812903 | 3.383446
1.851613 | 3.360642
1.896774 | 3.345439
1.929032 | 3.330236
1.967742 | 3.322635
2.012903 | 3.299831
2.051613 | 3.269426
2.090323 | 3.254223
2.148387 | 3.208615
2.180645 | 3.178209
2.206452 | 3.132601
2.264516 | 3.064189
2.290323 | 3.003378
2.322581 | 2.912162
2.335484 | 2.858953
2.354839 | 2.699324
2.374194 | 2.554899
2.387097 | 2.380068
2.403226 | 2.11402