## Sheet1
Ahr | V
0.007031 | 4.162371
0.065625 | 4.123711
0.103125 | 4.097938
0.140625 | 4.072165
0.173438 | 4.059278
0.196875 | 4.059278
0.248438 | 4.033505
0.28125 | 4.020619
0.304688 | 3.994845
0.3375 | 3.994845
0.360938 | 3.969072
0.407813 | 3.943299
0.440625 | 3.943299
0.473438 | 3.930412
0.510938 | 3.891753
0.54375 | 3.878866
0.585938 | 3.865979
0.628125 | 3.853093
0.684375 | 3.840206
0.717188 | 3.840206
0.75 | 3.82732
0.773438 | 3.814433
0.829688 | 3.801546
0.8625 | 3.78866
0.885938 | 3.775773
0.91875 | 3.762887
0.975 | 3.737113
1.003125 | 3.724227
1.026563 | 3.71134
1.05 | 3.698454
1.092188 | 3.67268
1.153125 | 3.67268
1.190625 | 3.659794
1.232813 | 3.659794
1.265625 | 3.634021
1.307813 | 3.621134
1.345313 | 3.608247
1.382813 | 3.595361
1.415625 | 3.582474
1.448438 | 3.582474
1.48125 | 3.582474
1.509375 | 3.582474
1.542188 | 3.569588
1.589063 | 3.569588
1.626563 | 3.556701
1.66875 | 3.556701
1.701563 | 3.543814
1.739063 | 3.543814
1.795313 | 3.518041
1.832813 | 3.505155
1.875 | 3.505155
1.9125 | 3.492268
1.954688 | 3.492268
1.992188 | 3.479381
2.029688 | 3.466495
2.071875 | 3.427835
2.142188 | 3.389175
2.189063 | 3.376289
2.235938 | 3.350515
2.26875 | 3.324742
2.320313 | 3.286082
2.371875 | 3.247423
2.4 | 3.208763
2.423438 | 3.18299
2.442188 | 3.157216
2.465625 | 3.118557
2.479688 | 3.054124
2.498438 | 2.989691
2.5125 | 2.912371
2.526563 | 2.822165
2.540625 | 2.706186
2.554688 | 2.641753
2.571094 | 2.5