## Sheet1
Ahr | V
0.007031 | 3.9433
0.032813 | 3.91753
0.075 | 3.86598
0.107813 | 3.85309
0.15 | 3.84021
0.182812 | 3.84021
0.220313 | 3.81443
0.253125 | 3.80155
0.290625 | 3.78866
0.342188 | 3.75
0.379688 | 3.73711
0.426563 | 3.72423
0.46875 | 3.69845
0.520313 | 3.68557
0.5625 | 3.67268
0.595313 | 3.67268
0.642188 | 3.65979
0.69375 | 3.63402
0.735938 | 3.62113
0.76875 | 3.60825
0.810938 | 3.59536
0.848438 | 3.58247
0.895313 | 3.5567
0.9375 | 3.53093
0.99375 | 3.53093
1.03125 | 3.51804
1.06875 | 3.51804
1.120313 | 3.50516
1.167188 | 3.49227
1.223438 | 3.4665
1.270313 | 3.45361
1.3125 | 3.45361
1.345313 | 3.44072
1.3875 | 3.44072
1.4625 | 3.40206
1.532813 | 3.40206
1.579688 | 3.38918
1.607812 | 3.37629
1.659375 | 3.37629
1.70625 | 3.3634
1.753125 | 3.35052
1.804688 | 3.35052
1.842188 | 3.29897
1.889063 | 3.29897
1.917188 | 3.29897
1.964063 | 3.28608
2.015625 | 3.2732
2.053125 | 3.23454
2.114062 | 3.22165
2.165625 | 3.18299
2.221875 | 3.1701
2.273438 | 3.13144
2.301562 | 3.10567
2.329688 | 3.06701
2.3625 | 3.02835
2.404688 | 2.95103
2.428125 | 2.91237
2.446875 | 2.86083
2.465625 | 2.78351
2.479688 | 2.70619
2.49375 | 2.64175
2.505469 | 2.57732