## Sheet1
Ahr | V
0.011719 | 4.097938
0.042187 | 4.072165
0.065625 | 4.059278
0.09375 | 4.046392
0.145312 | 4.020619
0.16875 | 4.007732
0.196875 | 3.981959
0.234375 | 3.969072
0.267188 | 3.956186
0.304688 | 3.943299
0.3375 | 3.917526
0.365625 | 3.917526
0.407813 | 3.878866
0.464063 | 3.865979
0.50625 | 3.853093
0.534375 | 3.840206
0.567188 | 3.814433
0.604688 | 3.801546
0.642188 | 3.775773
0.670313 | 3.775773
0.703125 | 3.775773
0.745313 | 3.762887
0.796875 | 3.75
0.839063 | 3.737113
0.88125 | 3.71134
0.9375 | 3.685567
0.975 | 3.659794
1.0125 | 3.659794
1.040625 | 3.646907
1.073438 | 3.634021
1.10625 | 3.621134
1.134375 | 3.621134
1.171875 | 3.608247
1.223438 | 3.608247
1.260938 | 3.582474
1.303125 | 3.582474
1.340625 | 3.556701
1.378125 | 3.556701
1.40625 | 3.543814
1.453125 | 3.530928
1.48125 | 3.530928
1.51875 | 3.530928
1.551563 | 3.518041
1.589063 | 3.518041
1.617188 | 3.505155
1.654688 | 3.492268
1.692188 | 3.492268
1.725 | 3.466495
1.7625 | 3.466495
1.814063 | 3.466495
1.85625 | 3.440722
1.903125 | 3.414948
1.935938 | 3.414948
1.959375 | 3.402062
1.996875 | 3.389175
2.025 | 3.389175
2.048438 | 3.363402
2.071875 | 3.350515
2.1 | 3.337629
2.151563 | 3.311856
2.175 | 3.298969
2.203125 | 3.260309
2.23125 | 3.234536
2.259375 | 3.221649
2.282813 | 3.170103
2.310938 | 3.118557
2.334375 | 3.06701
2.367188 | 2.976804
2.376563 | 2.912371
2.395313 | 2.847938
2.409375 | 2.757732
2.41875 | 2.693299
2.430469 | 2.57732