## Sheet1
Ahr | V
0.002467 | 3.98062
0.024668 | 3.926357
0.049336 | 3.895349
0.074004 | 3.872093
0.118406 | 3.841085
0.182543 | 3.825581
0.207211 | 3.817829
0.266414 | 3.794574
0.296015 | 3.786822
0.345351 | 3.77907
0.414421 | 3.755814
0.439089 | 3.74031
0.458824 | 3.724806
0.483491 | 3.717054
0.513093 | 3.717054
0.542694 | 3.70155
0.567362 | 3.693798
0.596964 | 3.686047
0.626565 | 3.670543
0.656167 | 3.647287
0.685769 | 3.647287
0.730171 | 3.631783
0.769639 | 3.616279
0.799241 | 3.608527
0.833776 | 3.600775
0.868311 | 3.585271
0.897913 | 3.569767
0.947249 | 3.562016
1.001518 | 3.53876
1.04592 | 3.515504
1.080455 | 3.507752
1.129791 | 3.492248
1.174194 | 3.484496
1.203795 | 3.46124
1.23833 | 3.453488
1.267932 | 3.453488
1.327135 | 3.422481
1.371537 | 3.414729
1.440607 | 3.406977
1.489943 | 3.383721
1.529412 | 3.383721
1.559013 | 3.368217
1.593548 | 3.368217
1.633017 | 3.352713
1.702087 | 3.344961
1.74649 | 3.329457
1.805693 | 3.329457
1.864896 | 3.306202
1.919165 | 3.290698
1.9537 | 3.275194
1.988235 | 3.267442
2.032638 | 3.25969
2.081973 | 3.236434
2.131309 | 3.205426
2.165844 | 3.197674
2.20038 | 3.182171
2.244782 | 3.151163
2.264516 | 3.135659
2.289184 | 3.104651
2.308918 | 3.089147
2.333586 | 3.05814
2.358254 | 3.027132
2.377989 | 2.996124
2.422391 | 2.926357
2.447059 | 2.887597
2.47666 | 2.833333
2.506262 | 2.748062
2.521063 | 2.686047
2.53093 | 2.631783
2.548197 | 2.600775