## Sheet1
Ahr | V
0.002467 | 3.887597
0.019734 | 3.856589
0.029602 | 3.817829
0.049336 | 3.794574
0.074004 | 3.763566
0.098672 | 3.748062
0.12334 | 3.732558
0.162808 | 3.717054
0.187476 | 3.70155
0.212144 | 3.693798
0.26148 | 3.686047
0.296015 | 3.670543
0.325617 | 3.662791
0.355218 | 3.655039
0.394687 | 3.639535
0.429222 | 3.624031
0.463757 | 3.616279
0.498292 | 3.608527
0.532827 | 3.600775
0.567362 | 3.585271
0.606831 | 3.569767
0.6463 | 3.546512
0.680835 | 3.53876
0.710436 | 3.531008
0.754839 | 3.523256
0.789374 | 3.507752
0.828843 | 3.492248
0.863378 | 3.484496
0.897913 | 3.484496
0.932448 | 3.468992
0.971917 | 3.453488
1.001518 | 3.445736
1.04592 | 3.430233
1.075522 | 3.422481
1.105123 | 3.406977
1.139658 | 3.406977
1.16926 | 3.391473
1.203795 | 3.383721
1.233397 | 3.368217
1.262998 | 3.352713
1.297533 | 3.344961
1.332068 | 3.344961
1.376471 | 3.329457
1.415939 | 3.329457
1.450474 | 3.313953
1.489943 | 3.306202
1.534345 | 3.290698
1.578748 | 3.290698
1.637951 | 3.267442
1.687287 | 3.25969
1.721822 | 3.25969
1.76129 | 3.244186
1.810626 | 3.236434
1.845161 | 3.228682
1.869829 | 3.213178
1.899431 | 3.205426
1.933966 | 3.205426
1.963567 | 3.197674
1.998102 | 3.189922
2.027704 | 3.174419
2.062239 | 3.158915
2.096774 | 3.158915
2.126376 | 3.151163
2.165844 | 3.112403
2.195446 | 3.096899
2.220114 | 3.089147
2.244782 | 3.073643
2.264516 | 3.05814
2.294118 | 3.034884
2.318786 | 3.003876
2.343454 | 2.972868
2.368121 | 2.957364
2.387856 | 2.918605
2.402657 | 2.895349
2.422391 | 2.864341
2.447059 | 2.825581
2.471727 | 2.771318
2.491461 | 2.74031
2.506262 | 2.693798
2.516129 | 2.639535
2.53093 | 2.608527
2.548197 | 2.562016