## Sheet1
Ahr | V
0.003511 | 3.02024
0.017556 | 3.00891
0.02809 | 2.98624
0.035112 | 2.980567
0.063202 | 2.957895
0.070225 | 2.9579
0.105337 | 2.92956
0.11236 | 2.929555
0.147472 | 2.912551
0.161517 | 2.91255
0.189607 | 2.90122
0.224719 | 2.88421
0.252809 | 2.878543
0.273876 | 2.878543
0.308989 | 2.87854
0.330056 | 2.872874
0.358146 | 2.87287
0.372191 | 2.87287
0.421348 | 2.86721
0.435393 | 2.867206
0.491573 | 2.86721
0.505618 | 2.86721
0.547753 | 2.867206
0.554775 | 2.86721
0.603933 | 2.867206
0.610955 | 2.867206
0.65309 | 2.861538
0.70927 | 2.86154
0.70927 | 2.86154
0.772472 | 2.86154
0.772472 | 2.861538
0.821629 | 2.86154
0.835674 | 2.86154
0.863764 | 2.861538
0.891854 | 2.86154
0.948034 | 2.85587
0.948034 | 2.85587
1.004213 | 2.85587
1.032303 | 2.8502
1.046348 | 2.8502
1.095506 | 2.8502
1.102528 | 2.84453
1.151685 | 2.844534
1.16573 | 2.84453
1.200843 | 2.838866
1.242978 | 2.8332
1.292135 | 2.82753
1.30618 | 2.82753
1.341292 | 2.82186
1.369382 | 2.821862
1.397472 | 2.821862
1.425562 | 2.82186
1.474719 | 2.816194
1.481742 | 2.810526
1.551966 | 2.81053
1.573034 | 2.79919
1.615169 | 2.79919
1.657303 | 2.79352
1.664326 | 2.79352
1.720506 | 2.787854
1.741573 | 2.78785
1.76264 | 2.78219
1.81882 | 2.782186
1.825843 | 2.782186
1.867978 | 2.77652
1.896067 | 2.77085
1.917135 | 2.765182
1.973315 | 2.76518
1.980337 | 2.759514
2.022472 | 2.759514
2.029494 | 2.75385
2.078652 | 2.75385
2.085674 | 2.74251
2.120787 | 2.74251
2.134831 | 2.731174
2.169944 | 2.719838
2.176966 | 2.719838
2.212079 | 2.70283
2.226124 | 2.68583
2.233146 | 2.68583
2.261236 | 2.65182
2.268258 | 2.646154
2.296348 | 2.612146
2.310393 | 2.60081
2.331461 | 2.57247
2.345506 | 2.54413
2.345506 | 2.51579
2.359551 | 2.48745
2.359551 | 2.45344
2.373596 | 2.408097
2.373596 | 2.396761
2.38764 | 2.34008
2.394663 | 2.328745
2.412219 | 2.221053
2.412219 | 2.221053