## Sheet1
Ahr | V
0.003511 | 3.201619
0.003511 | 3.18462
0.021067 | 3.139271
0.021067 | 3.127935
0.049157 | 3.105263
0.077247 | 3.088259
0.08427 | 3.082591
0.126404 | 3.065587
0.161517 | 3.059919
0.168539 | 3.054251
0.217697 | 3.048583
0.217697 | 3.042915
0.280899 | 3.037247
0.301966 | 3.037247
0.330056 | 3.037247
0.351124 | 3.031579
0.393258 | 3.031579
0.400281 | 3.031579
0.442416 | 3.031579
0.484551 | 3.031579
0.484551 | 3.031579
0.526685 | 3.031579
0.554775 | 3.031579
0.575843 | 3.031579
0.617978 | 3.031579
0.625 | 3.025911
0.65309 | 3.025911
0.667135 | 3.025911
0.702247 | 3.025911
0.70927 | 3.025911
0.751404 | 3.025911
0.751404 | 3.025911
0.800562 | 3.025911
0.800562 | 3.025911
0.856742 | 3.025911
0.856742 | 3.025911
0.905899 | 3.025911
0.912921 | 3.025911
0.955056 | 3.025911
0.990169 | 3.020243
0.997191 | 3.014575
1.039326 | 3.014575
1.039326 | 3.014575
1.081461 | 3.014575
1.088483 | 3.008907
1.130618 | 3.008907
1.151685 | 3.008907
1.200843 | 3.003239
1.22191 | 3.003239
1.257022 | 2.997571
1.30618 | 2.997571
1.313202 | 2.997571
1.376404 | 2.991903
1.383427 | 2.986235
1.432584 | 2.974899
1.481742 | 2.969231
1.488764 | 2.969231
1.523876 | 2.969231
1.544944 | 2.969231
1.573034 | 2.963563
1.622191 | 2.963563
1.622191 | 2.957895
1.657303 | 2.952227
1.664326 | 2.952227
1.699438 | 2.946559
1.699438 | 2.946559
1.734551 | 2.940891
1.755618 | 2.935223
1.79073 | 2.929555
1.804775 | 2.929555
1.84691 | 2.923887
1.867978 | 2.918219
1.896067 | 2.912551
1.93118 | 2.912551
1.945225 | 2.901215
1.980337 | 2.901215
2.001404 | 2.889879
2.043539 | 2.889879
2.050562 | 2.884211
2.078652 | 2.872874
2.099719 | 2.861538
2.120787 | 2.85587
2.127809 | 2.844534
2.141854 | 2.82753
2.176966 | 2.810526
2.183989 | 2.79919
2.212079 | 2.776518
2.219101 | 2.765182
2.233146 | 2.753846
2.247191 | 2.736842
2.254213 | 2.725506
2.275281 | 2.702834
2.275281 | 2.674494
2.289326 | 2.663158
2.289326 | 2.651822
2.303371 | 2.623482
2.310393 | 2.60081
2.317416 | 2.57247
2.331461 | 2.510121
2.331461 | 2.504453
2.345506 | 2.459109
2.352528 | 2.425101
2.359551 | 2.379757
2.366573 | 2.357085
2.373596 | 2.294737
2.380618 | 2.266397
2.391152 | 2.192713
2.405197 | 2.107692